## Рисунок 3
Марка стали | [H] в маркиров.пробе, ppm | Длительность глубокого вакуумирования на УВС,мин | Мин.давление в вакуумкамере,мбар | Расход аргона, м3/т | Тпервая на УВС
09Г2С | 1.4 | 21 | 1.5 | 0.0623 | 1630
09Г2С | 3 | 16 | 1.5 | 0.01761531 | 1614
09Г2С | 2.3 | 16 | 1.8 | 0.05022272 | 1610
09Г2С | 2.6 | 16 | 3.1 | 0.01641766 | 1618
09Г2С | 2.2 | 15 | 1.8 | 0.006135425 | 1603
09Г2С | 1.6 | 15 | 1.2 | 0.0794 | 1608
09Г2С | 2.6 | 16 | 2.4 | 0.01412262 | 1608
09Г2С | 2.5 | 21 | 0.9 | 0.02517258 | 1624
09Г2С | 2.9 | 20 | 1.2 | 0.03102005 | 1608
09Г2С | 3 | 17 | 1.2 | 0.004749004 | 1614
09Г2С | 2.2 | 17 | 1.2 | 0.009692451 | 1612
09Г2С | 3.2 | 18 | 2 | 0.02123726 | 1617
09Г2С | 2.8 | 17 | 1.4 | 0.03535638 | 1610
09Г2С | 2.9 | 16 | 1.4 | 0.05104459 | 1604
09Г2С | 2.3 | 16 | 1.9 | 0.02923827 | 1608
09Г2С | 3 | 17 | 1.8 | 0.01842939 | 1613
09Г2С | 2.9 | 15 | 2.7 | 0.01975054 | 1601
09Г2С | 2.9 | 15 | 1.3 | 0.0565136 | 1606
09Г2С | 2.8 | 15 | 0.9 | 0.02090849 | 1602
09Г2С | 2.1 | 17 | 1 | 0.02813504 | 1606
09Г2С | 1.6 | 20 | 1.3 | 0.02600978 | 1607
09Г2С | 1.9 | 17 | 1.1 | 0.04284329 | 1620
09Г2С | 1.9 | 16 | 1.5 | 0.01677109 | 1609
09Г2С | 2.2 | 19 | 2.6 | 0.01802658 | 1603
09Г2С | 1.8 | 16 | 2.4 | 0.04861546 | 1608
09Г2С | 2.5 | 12 | 2.4 | 0.01886476 | 1605
09Г2С | 2.5 | 19 | 1.48 | 0.02587483 | 1603
09Г2С | 2.5 | 20 | 2.06 | 0.01075425 | 1604 | а) | б)
09Г2С | 2.6 | 15 | 1.1 | 0.01955587 | 1605
09Г2С | 2.5 | 15 | 0.9 | 0.01840468 | 1600
09Г2С | 2 | 15 | 2.7 | 0.01382076 | 1598
09Г2С | 2.2 | 20 | 2 | 0.02039464 | 1599
09Г2С | 1.4 | 26.67 | 1 | 0.0755 | 1603
09Г2С | 2.8 | 21.45 | 0.8 | 0.0347229 | 1634
09Г2С | 2.9 | 15 | 2.7 | 0.0153609 | 1606
09Г2С | 2.9 | 18.28 | 2.5 | 0.02729088 | 1613
09Г2С | 2.3 | 17 | 2.4 | 0.03593182 | 1603
09Г2С | 2.5 | 15 | 1.4 | 0.04919395 | 1604
09Г2С | 2 | 21 | 0.5 | 0.04633868 | 1620
09Г2С | 2.6 | 26 | 0.8 | 0.01950544 | 1645
09Г2С | 1.9 | 24 | 0.9 | 0.03140296 | 1633
09Г2С | 2.3 | 19 | 2 | 0.02719153 | 1611
09Г2С | 2.2 | 12 | 1.9 | 0.02083613 | 1602
09Г2С | 3 | 10 | 1.8 | 0.01918716 | 1597
09Г2С | 1.37 | 26.08 | 1.2 | 0.0683 | 1616
09Г2С | 1.9 | 37 | 1 | 0.03253145 | 1611
09Г2С | 2.1 | 20 | 0.9 | 0.04533558 | 1609
09Г2С | 2.5 | 17 | 2.1 | 0.03113521 | 1601
09Г2С | 2.1 | 17 | 1.9 | 0.03107143 | 1600
09Г2С | 2.3 | 17 | 1.7 | 0.0292441 | 1604
09Г2С | 1.9 | 19 | 2.2 | 0.03632187 | 1609
09Г2С | 1.3 | 23.82 | 1.7 | 0.06 | 1610
09Г2С | 2.3 | 21 | 1.5 | 0.0247352 | 1600
09Г2С | 2.6 | 20 | 2.2 | 0.0249067 | 1611
09Г2С | 2.1 | 24 | 2.1 | 0.02735714 | 1608
09Г2С | 2.2 | 24 | 2.1 | 0.008292448 | 1605 | в) | г)
09Г2С | 2.5 | 20 | 0.9 | 0.03028294 | 1607
09Г2С | 1.9 | 18 | 1 | 0.04271995 | 1607
09Г2С | 2.6 | 16 | 1.6 | 0.03800511 | 1593
09Г2С | 2.8 | 16 | 2.6 | 0.02337482 | 1595
09Г2С | 1.71 | 17 | 3 | 0.07452281 | 1603
09Г2С | 2.1 | 11 | 2 | 0.03415426 | 1599
09Г2С | 2.7 | 16 | 2.39 | 0.02615053 | 1592
09Г2С | 2.8 | 20 | 1.6 | 0.04601244 | 1608
09Г2С | 2 | 17 | 2.4 | 0.03649114 | 1594
09Г2С | 2.5 | 16 | 2.8 | 0.02004113 | 1594
09Г2С | 3.5 | 14 | 2.2 | 0.01824023 | 1595
09Г2С | 3.5 | 2 | 2.9 | 0.03559936 | 1585
09Г2С | 2.3 | 19.5 | 3.2 | 0.01534996 | 1591
09Г2С | 2.1 | 15 | 2.1 | 0.01668544 | 1599
09Г2С | 1.9 | 20 | 2.6 | 0.06195495 | 1621
09Г2С | 3.22 | 6 | 2.1 | 0.01773934 | 1584
09Г2С | 1.7 | 16 | 0.74 | 0.0505 | 1608
09Г2С | 2.3 | 15 | 2 | 0.05511665 | 1600
09Г2С | 2.4 | 15 | 2.1 | 0.009864841 | 1598
09Г2С | 2.9 | 16 | 3.6 | 0.03208556 | 1615
09Г2С | 2.9 | 16 | 1.3 | 0.03118617 | 1597
09Г2С | 2.5 | 20 | 1 | 0.06193646 | 1629
09Г2С | 2.9 | 23 | 1.98 | 0.02648215 | 1612
09Г2С | 2.2 | 16 | 0.8 | 0.06855204 | 1601
09Г2С | 2.3 | 17 | 0.99 | 0.04603501 | 1597
09Г2С | 2.7 | 18 | 0.6 | 0.02954437 | 1597
09Г2С | 2.6 | 16 | 0.6 | 0.0457036 | 1607
09Г2С | 2.4 | 15 | 1.4 | 0.0152579 | 1599
09Г2С | 1.9 | 15 | 0.7 | 0.02610409 | 1604
09Г2С | 2.9 | 15 | 0.6 | 0.01752099 | 1605
09Г2С | 2.2 | 17 | 0.5 | 0.03867593 | 1604
09Г2С | 2.4 | 16 | 0.6 | 0.02047366 | 1602
09Г2С | 3 | 18 | 2.6 | 0.03501799 | 1599
09Г2С | 3 | 15 | 3 | 0.03736 | 1623
09Г2С | 3 | 18.55 | 2.6 | 0.01899398 | 1584
09Г2С | 3.5 | 10 | 3.5 | 0.04932072 | 1574.6
09Г2С | 2.6 | 9 | 3.9 | 0.02811694 | 1600
09Г2С | 3.5 | 1 | 4.87 | 0.0196058 | 1582
09Г2С | 2.8 | 15 | 1.6 | 0.04014205 | 1601
09Г2С | 2.4 | 18 | 1.5 | 0.04165699 | 1609
09Г2С | 2.4 | 15 | 2.4 | 0.03423185 | 1601
09Г2С | 2.3 | 17 | 3.3 | 0.03654207 | 1607
09Г2С | 2.3 | 15 | 1.4 | 0.0275474 | 1600
09Г2С | 1.9 | 15 | 1.4 | 0.04884384 | 1609
09Г2С | 2.5 | 14 | 4.2 | 0.02198157 | 1599
09Г2С | 4.5 | 2 | 4.81 | 0.008740787 | 1571
09Г2С | 2.9 | 10 | 2.2 | 0.02746849 | 1610
09Г2С | 2.3 | 17 | 1.7 | 0.06286894 | 1608
09Г2С | 3 | 5 | 1.8 | 0.01522808 | 1601
09Г2С | 2.7 | 16 | 2.3 | 0.06287356 | 1604
09Г2С | 2.8 | 16 | 2.6 | 0.05426698 | 1596
09Г2С | 2.1 | 16 | 3.1 | 0.03104564 | 1594
09Г2С | 2.8 | 13 | 3.5 | 0.02438721 | 1595
09Г2С | 2.5 | 13 | 3.6 | 0.0280934 | 1586
09Г2С | 3 | 12 | 3.2 | 0.02988596 | 1614
09Г2С | 2.9 | 16 | 2 | 0.05031347 | 1607
09Г2С | 2.3 | 20 | 2.5 | 0.05071303 | 1602
09Г2С | 3 | 12 | 3.6 | 0.02744266 | 1588
09Г2С | 2.1 | 16 | 2.4 | 0.02137056 | 1595
09Г2С | 3 | 11 | 3.7 | 0.008958692 | 1590
09Г2С | 1.91 | 20 | 2.2 | 0.07411298 | 1599.7
09Г2С | 2.5 | 17.56 | 2.9 | 0.004146569 | 1624
09Г2С | 2.7 | 20 | 2.6 | 0.04444705 | 1623
09Г2С | 1.73 | 21 | 2.1 | 0.09806175 | 1627
09Г2С | 1.53 | 15 | 1.57 | 0.09333494 | 1610
09Г2С | 2.6 | 16 | 2.5 | 0.03807119 | 1612
09Г2С | 2.4 | 24 | 1.6 | 0.03611396 | 1617
09Г2С | 2.8 | 16 | 2 | 0.03360178 | 1616
09Г2С | 3 | 18 | 3.3 | 0.06420258 | 1613
09Г2С | 1.66 | 18 | 2 | 0.1082409 | 1627
09Г2С | 2.7 | 20 | 1.7 | 0.06833061 | 1628
09Г2С | 1.8 | 23 | 2.4 | 0.04514164 | 1620
09Г2С | 1.4 | 25 | 2 | 0.1086084 | 1637.4
09Г2С | 2.6 | 21 | 2.8 | 0.0151909 | 1622
09Г2С | 2.1 | 21 | 1.4 | 0.02749659 | 1614
09Г2С | 2.1 | 22 | 1.5 | 0.04912388 | 1613
09Г2С | 2.1 | 16 | 1.2 | 0.02983026 | 1612
09Г2С | 2.6 | 19 | 2.87 | 0.06645952 | 1609
09Г2С | 2.7 | 19 | 1.4 | 0.05091918 | 1614
09Г2С | 2.1 | 18 | 2.1 | 0.04245148 | 1612
09Г2С | 2.7 | 20 | 2 | 0.07106123 | 1621
09Г2С | 2.4 | 20 | 1.7 | 0.04080992 | 1613
09Г2С | 2.3 | 12 | 0.7 | 0.01020731 | 1615
09Г2С | 2.7 | 21 | 0.7 | 0.02530989 | 1618
09Г2С | 2.6 | 18 | 0.8 | 0.03708765 | 1624
09Г2С | 2 | 15 | 0.5 | 0.02518172 | 1614
09Г2С | 2.2 | 15 | 0.5 | 0.01607172 | 1616
09Г2С | 2.5 | 15 | 0.6 | 0.01379205 | 1621
09Г2С | 2.1 | 15 | 0.6 | 0.02368707 | 1623
09Г2С | 2.1 | 16 | 1.4 | 0.01617292 | 1613
09Г2С | 2 | 20 | 1.7 | 0.01069057 | 1635
09Г2С | 3.5 | 13.21 | 2.82 | 0.04114519 | 1599.1
09Г2С | 2.7 | 15 | 1.4 | 0.03979205 | 1607
09Г2С | 2.5 | 16 | 2.2 | 0.05127364 | 1599
09Г2С | 2.1 | 16 | 1.9 | 0.01550576 | 1597
09Г2С | 2.3 | 15 | 1.7 | 0.02310186 | 1599
09Г2С | 2.1 | 16 | 1.6 | 0.02150227 | 1598
09Г2С | 2 | 16 | 2.2 | 0.01809882 | 1595
09Г2С | 3.5 | 15 | 3.22 | 0.04140408 | 1603
09Г2С | 2.7 | 15 | 1.9 | 0.06443508 | 1603
09Г2С | 3 | 15 | 2.3 | 0.02992373 | 1593
09Г2С | 2.6 | 17 | 2.2 | 0.02274395 | 1594
09Г2С | 1.93 | 12 | 1.32 | 0.01772545 | 1639.5
09Г2С | 1.6 | 21 | 1.8 | 0.04003365 | 1645
09Г2С | 3 | 10 | 2.69 | 0.04390935 | 1592
09Г2С | 2 | 11 | 1.9 | 0.0515049 | 1598
09Г2С | 2.7 | 8 | 2 | 0.04426366 | 1604
09Г2С | 2 | 16 | 1.3 | 0.03416902 | 1607
09Г2С | 2.3 | 15 | 2.5 | 0.02337404 | 1607
09Г2С | 3.5 | 12.13 | 2.97 | 0.03923114 | 1592.4
09Г2С | 2.2 | 12 | 2 | 0.03945355 | 1606
09Г2С | 2.5 | 20 | 1.2 | 0.04991522 | 1610
09Г2С | 3 | 12 | 2.9 | 0.03460676 | 1603
09Г2С | 3 | 16 | 2.4 | 0.0599981 | 1625
09Г2С | 2.5 | 20 | 1.9 | 0.03535133 | 1609
09Г2С | 2.8 | 16 | 2.5 | 0.05518899 | 1609
09Г2С | 3 | 12 | 2.8 | 0.0381538 | 1611
09Г2С | 3.5 | 10 | 3.9 | 0.03547507 | 1603
09Г2С | 2.6 | 17 | 1.2 | 0.04052377 | 1608
09Г2С | 2 | 16 | 1.29 | 0.0148203 | 1599
09Г2С | 2.9 | 16 | 1.3 | 0.006001515 | 1611
09Г2С | 2.8 | 16 | 1 | 0.02272491 | 1607
09Г2С | 2.9 | 15 | 1.4 | 0.02717579 | 1606
09Г2С | 2.3 | 15 | 1.8 | 0.007300925 | 1594
09Г2С | 2.7 | 15 | 1.8 | 0.02431363 | 1596
09Г2С | 2.7 | 20 | 2.67 | 0.04641645 | 1633
09Г2С | 2.3 | 19 | 2.3 | 0.01266482 | 1600
09Г2С | 2.7 | 15 | 1.8 | 0.02288822 | 1596
09Г2С | 2.5 | 17 | 2.8 | 0.01264034 | 1601
09Г2С | 2.4 | 18 | 2.6 | 0.01691813 | 1597
09Г2С | 2.6 | 18 | 2 | 0.02231841 | 1596
09Г2С | 1.3 | 20 | 1.02 | 0.04748344 | 1630
09Г2С | 2.1 | 20 | 1.8 | 0.02562321 | 1627
09Г2С | 1.8 | 21 | 2.2 | 0.03091485 | 1607
09Г2С | 1.7 | 15 | 1.7 | 0.1092579 | 1607
09Г2С | 2.4 | 15 | 1.5 | 0.02667188 | 1612
09Г2С | 1.4 | 18 | 1.7 | 0.0644 | 1608
09Г2С | 2.2 | 16 | 1.6 | 0.03765778 | 1608
09Г2С | 2.5 | 18 | 1.8 | 0.02428051 | 1602
09Г2С | 3.2 | 17 | 1.5 | 0.0162259 | 1603
09Г2С | 1.9 | 17 | 1.6 | 0.02325765 | 1606
09Г2С | 2.9 | 22 | 2.5 | 0.02646593 | 1621.6
09Г2С | 2.6 | 16 | 1.9 | 0.01389364 | 1605
09Г2С | 2.7 | 21 | 1.8 | 0.01260881 | 1604
09Г2С | 2.5 | 15 | 2 | 0.01445869 | 1613
09Г2С | 2.5 | 14 | 3.1 | 0.0236482 | 1614
09Г2С | 1.4 | 22.55 | 1.6 | 0.0544 | 1609
09Г2С | 2.4 | 7 | 1.9 | 0.01814995 | 1613
09Г2С | 2.5 | 15 | 1.6 | 0.004420372 | 1588
09Г2С | 2.3 | 22 | 1.9 | 0.03797254 | 1619
09Г2С | 2 | 20 | 2.4 | 0.03168607 | 1606
09Г2С | 2.3 | 18 | 2.16 | 0.01795858 | 1600
09Г2С | 2.7 | 18 | 1.8 | 0.01017278 | 1605
09Г2С | 2.52 | 20 | 2 | 0.05458407 | 1618
09Г2С | 2.6 | 20 | 1.5 | 0.03265042 | 1626
09Г2С | 2.4 | 10 | 1.4 | 0.02604773 | 1609
09Г2С | 2.8 | 20 | 2.24 | 0.04365734 | 1609
09Г2С | 2.4 | 15 | 1.92 | 0.01328859 | 1607
09Г2С | 3 | 20 | 2.7 | 0.02774456 | 1598
09Г2С | 3.1 | 15 | 2.7 | 0.04313709 | 1609
09Г2С | 3.3 | 11 | 4.7 | 0.0278481 | 1606
09Г2С | 2.8 | 11 | 2.2 | 0.03751851 | 1604
09Г2С | 1.83 | 15 | 1.6 | 0.08508338 | 1610
09Г2С | 2.4 | 17 | 2.2 | 0.05101429 | 1622
09Г2С | 2.3 | 21 | 1.8 | 0.02313584 | 1643
09Г2С | 1.9 | 22 | 2.8 | 0.0259564 | 1599
09Г2С | 1.8 | 20 | 3.2 | 0.03415372 | 1610
09Г2С | 2.4 | 20 | 2.1 | 0.02618072 | 1608
09Г2С | 2 | 21 | 3.4 | 0.02515322 | 1608
09Г2С | 2 | 21 | 3.6 | 0.01711484 | 1602
09Г2С | 2.4 | 14.6 | 4.1 | 0.028646 | 1602
09Г2С | 1.8 | 22 | 2.91 | 0.02208657 | 1606
09Г2С | 2.1 | 15 | 2.8 | 0.05342843 | 1603
09Г2С | 2.7 | 15 | 2.4 | 0.04219233 | 1594
09Г2С | 2.6 | 20 | 3.2 | 0.02538659 | 1620
09Г2С | 1.5 | 16 | 1.35 | 0.0508 | 1597
09Г2С | 2.1 | 17 | 3.8 | 0.02239859 | 1614
09Г2С | 2.2 | 20 | 3 | 0.03617469 | 1606
09Г2С | 3.63 | 8 | 3.7 | 0.03770983 | 1608
09Г2С | 1.6 | 21.9 | 2.21 | 0.05755229 | 1601
09Г2С | 2 | 15 | 3 | 0.03262478 | 1597
09Г2С | 1.9 | 21 | 2.62 | 0.04518246 | 1597
09Г2С | 2.6 | 16 | 3.2 | 0.03981943 | 1602
09Г2С | 2.4 | 20 | 2.1 | 0.02013029 | 1633
09Г2С | 2.6 | 15 | 2.1 | 0.01906412 | 1617
09Г2С | 2.2 | 20 | 2 | 0.05518559 | 1616
09Г2С | 2.9 | 17 | 1.5 | 0.02617296 | 1615
09Г2С | 2.7 | 20 | 1.56 | 0.029887 | 1614
09Г2С | 2.3 | 18 | 1.4 | 0.01986621 | 1609
09Г2С | 2.9 | 25 | 1.4 | 0.02402664 | 1589.1
09Г2С | 2.5 | 25 | 1 | 0.02216207 | 1610
09Г2С | 2.1 | 11 | 1 | 0.03748861 | 1600
09Г2С | 2.1 | 20 | 0.6 | 0.05360863 | 1602
09Г2С | 2.5 | 19 | 0.5 | 0.02856221 | 1600
09Г2С | 2.1 | 20 | 0.6 | 0.01749474 | 1598
09Г2С | 1.5 | 20 | 1.98 | 0.04465953 | 1661
09Г2С | 3 | 17 | 3.6 | 0.02343486 | 1615
| 2.43336 | 16.90632 | 2.003202 | 0.03403969 | 1607.511